## DEFGROUP
SIDE | CODE | DESCRIPTION | AP148 | AP150 | AP174 | AP17400 | AP17406 | AP191 | AP196 | AP19600 | AP19601 | AP19602 | AP19603 | AP197 | AP19700 | AP19701 | AP19702 | AP198 | AP1C0 | AP1C5 | AP1CC00 | AP1CC01
AP174 正檢 | 1123 | bond ring 上污染 |  |  | Defect on glass | Defect on glass | Defect on glass | [11 empty] | Contamination
| 2100 | die 破裂 |  |  | FS others | FS others | FS others
| 3111 | 漏酸並蝕刻掉整顆die |  |  | FS others | FS others | FS others
| 6166 | tether 圖形異常
| 6323 | Bonding偏移產生未bond住區域變色 |  |  | Bond ring shift | Bond ring shift | Bond ring shift
| 6366 | Trench 被玻璃完全檔 |  |  | Bond ring shift | Bond ring shift | Bond ring shift
AP174 背檢 | 1094 | 長條狀patricle |  |  | Contamination | Contamination | Contamination
| 1194 | 薄膜區污染 |  |  | Film abnormal | Film abnormal | Film abnormal
| 1195 | 街道漏酸污染 |  |  | Street abnormal | Street abnormal | Street abnormal
| 2090 | die 刮傷 |  |  | Street abnormal | Street abnormal | Street abnormal
| 2094 | 薄膜區刮傷 |  |  | Film abnormal | Film abnormal | Film abnormal
| 3094 | 街道或薄膜區漏酸 |  |  | Film abnormal | Film abnormal | Film abnormal
| 6191 | Trench蝕刻不淨, trench 圖形異常 |  |  | Trench graphic abnormal | Trench graphic abnormal | Trench graphic abnormal
暫時性Reject code | 8886 | Defect C
| 8887 | Defect B | FS others | FS others | Film abnormal | Film abnormal | Film abnormal | FS others | FS others | FS others | FS others | FS others | FS others | FS others | FS others | FS others | FS others | FS others | FS others | FS others | FS others | FS others
| 8888 | Defect A | BS others | BS others | BS others | BS others | BS others | BS others | BS others | BS others | BS others | BS others | BS others | BS others | BS others | BS others | BS others | BS others | BS others | BS others | BS others | BS others
正檢 | 1000 | 微粒Particle | Particle | Particle | Contamination | Contamination | Contamination | Particle | Particle | Particle | Particle | Particle | Particle | Particle | Particle | Particle | Particle | Particle | Particle | Particle | Particle | Particle
| 1065 | PI下殘留物 Residueunder PI |  |  | Contamination/Passivation anomaly
| 1100 | 污染 contamination | Contamination | Contamination | Contamination | Contamination | Contamination | Contamination | Contamination | Contamination | Contamination | Contamination | Contamination | Contamination | Contamination | Contamination | Contamination | Contamination | Contamination | Contamination | Contamination | Contamination
| 1101 | P+ ILD Hump | ILD hump | ILD hump | ILD hump | ILD hump | ILD hump | ILD hump | ILD hump | ILD hump | ILD hump | ILD hump | ILD hump | ILD hump | ILD hump | ILD hump | ILD hump | ILD hump | ILD hump | ILD hump | ILD hump | ILD hump
| 1110 | Blue材料 | FS others | FS others | FS others | FS others | FS others | FS others | FS others | FS others | FS others | FS others | FS others | FS others | FS others | FS others | FS others | FS others | FS others | FS others | FS others | FS others
| 1124 | Glass髒污
| 2010 | P+, P- 刮傷scratch in active area | Scratch | Scratch | Scratch | Scratch | Scratch | Scratch | Scratch | Scratch | Scratch | Scratch | Scratch | Scratch | Scratch | Scratch | Scratch | Scratch | Scratch | Scratch | Scratch | Scratch
| 2011 | Membrane刮傷scratch in active area | Scratch | Scratch | Scratch | Scratch | Scratch | Scratch | Scratch | Scratch | Scratch | Scratch | Scratch | Scratch | Scratch | Scratch | Scratch | Scratch | Scratch | Scratch | Scratch | Scratch
| 2030 | 銲墊刮傷scratch on pad | Scratch | Scratch | Scratch | Scratch | Scratch | Scratch | Scratch | Scratch | Scratch | Scratch | Scratch | Scratch | Scratch | Scratch | Scratch | Scratch | Scratch | Scratch | Scratch | Scratch
| 2040 | 線路刮傷scratch on metal | Scratch | Scratch | FS PI defect/Scratch |  |  | Scratch | Scratch | Scratch | Scratch | Scratch | Scratch | Scratch | Scratch | Scratch | Scratch | Scratch | Scratch | Scratch | Scratch | Scratch
| 2050 | 非作動區刮傷 scratch on non-active area | Scratch | Scratch | FS PI defect/Scratch |  |  | Scratch | Scratch | Scratch | Scratch | Scratch | Scratch | Scratch | Scratch | Scratch | Scratch | Scratch | Scratch | Scratch | Scratch | Scratch
| 2065 | PI刮傷 Scratch on PI |  |  | FS PI defect/Scratch
| 2111 | Membrane破裂 | FS others | FS others | FS PI defect/Scratch |  |  | FS others | FS others | FS others | FS others | FS others | FS others | FS others | FS others | FS others | FS others | FS others | FS others | FS others | FS others | FS others
| 2120 | N-EPI | FS others | FS others | Pattern incomplete | Pattern incomplete | Pattern incomplete | FS others | FS others | FS others | FS others | FS others | FS others | FS others | FS others | FS others | FS others | FS others | FS others | FS others | FS others | FS others
| 2140 | 金屬破洞 damage
| 2150 | 銲墊壓傷 Pad crack | Passivation crack | Passivation crack | FS PI defect/Scratch |  |  | Passivation crack | Passivation crack | Passivation crack | Passivation crack | Passivation crack | Passivation crack | Passivation crack | Passivation crack | Passivation crack | Passivation crack | Passivation crack | Passivation crack | Passivation crack | Passivation crack | Passivation crack
| 2165 | PI龜裂 PI chap |  |  | FS PI defect/Scratch
| 2230 | 探針導致Pad露底材Probe mark damage on pad, 針痕造成導線寬度少於原50% | Pad anomaly | Pad anomaly | Pad anomaly | Pad anomaly | Pad anomaly | Pad anomaly | Pad anomaly | Pad anomaly | Pad anomaly | Pad anomaly | Pad anomaly | Pad anomaly | Pad anomaly | Pad anomaly | Pad anomaly | Pad anomaly | Pad anomaly | Pad anomaly | Pad anomaly | Pad anomaly
| 2510 | P+區域退火受損 P+ damage | Pad anomaly/FSV others | Pad anomaly/FSV others |  |  |  | FS others | Pad anomaly/FSV others |  |  |  |  | Pad anomaly/FSV others |  |  |  | FS others | Pad anomaly/FSV others | Pad anomaly/FSV others
| 2565 | PI缺損 PI damage |  |  | FS PI defect/Scratch
| 3011 | Poly變色 Discoloration on poly | Contamination/Passivation anomaly | Contamination/Passivation anomaly | FS PI defect/Scratch |  |  |  | Contamination/Passivation anomaly |  |  |  |  | Contamination/Passivation anomaly |  |  |  |  | Pattern incomplete | Contamination/Passivation anomaly
| 3030 | 銲墊變色Discolored of pad | Pad anomaly | Pad anomaly | Pad anomaly | Pad anomaly | Pad anomaly | Pad anomaly | Pad anomaly | Pad anomaly | Pad anomaly | Pad anomaly | Pad anomaly | Pad anomaly | Pad anomaly | Pad anomaly | Pad anomaly | Pad anomaly | Pad anomaly | Pad anomaly | Pad anomaly | Pad anomaly
| 3050 | 護層變色Discoloration of passivation | Passivation anomaly | Passivation anomaly | Passivation anomaly | Passivation anomaly | Passivation anomaly | Passivation anomaly | Passivation anomaly | Passivation anomaly | Passivation anomaly | Passivation anomaly | Passivation anomaly | Passivation anomaly | Passivation anomaly | Passivation anomaly | Passivation anomaly | Passivation anomaly | Passivation anomaly | Passivation anomaly | Passivation anomaly | Passivation anomaly
| 4110 | DIE上金屬殘留多餘材料Residue in active area | Residue | Residue | Residue | Residue | Residue | Residue | Residue | Residue | Residue | Residue | Residue | Residue | Residue | Residue | Residue | Residue | Residue | Residue | Residue | Residue
| 4130 | 銲墊殘留Residue on pad | Pad anomaly | Pad anomaly | Pad anomaly | Pad anomaly | Pad anomaly | Pad anomaly | Pad anomaly | Pad anomaly | Pad anomaly | Pad anomaly | Pad anomaly | Pad anomaly | Pad anomaly | Pad anomaly | Pad anomaly | Pad anomaly | Pad anomaly | Pad anomaly | Pad anomaly | Pad anomaly
| 4200 | 碎屑 Saw debris | Particle | Particle | Contamination | Contamination | Contamination | Particle | Particle | Particle | Particle | Particle | Particle | Particle | Particle | Particle | Particle | Particle | Particle | Particle | Particle | Particle
| 4230 | polyimide殘留Residue on pad |  |  | Pad anomaly/FSV others
| 4330 | 切割後矽粉殘留 Silicon Powder Residue | Pad anomaly | Pad anomaly |  |  |  | Pad anomaly | Pad anomaly | Pad anomaly | Pad anomaly | Pad anomaly | Pad anomaly | Pad anomaly | Pad anomaly | Pad anomaly | Pad anomaly | Pad anomaly | Pad anomaly | Pad anomaly | Pad anomaly | Pad anomaly
| 4530 | pad氟殘留 Fluorine Residue on pad | Pad anomaly/FSV others | Pad anomaly/FSV others | Pad anomaly | Pad anomaly | Pad anomaly | Pad anomaly/FSV others | Pad anomaly/FSV others |  |  |  |  | Pad anomaly/FSV others |  |  |  | Pad anomaly/FSV others | Pad anomaly/FSV others | Pad anomaly/FSV others
| 4611 | 光阻殘留
| 5000 | 未切斷uncut | Dicing anomaly | Dicing anomaly |  |  |  | Dicing anomaly | Dicing anomaly | Dicing anomaly | Dicing anomaly | Dicing anomaly | Dicing anomaly | Dicing anomaly | Dicing anomaly | Dicing anomaly | Dicing anomaly | Dicing anomaly | Dicing anomaly | Dicing anomaly | Dicing anomaly | Dicing anomaly
| 5100 | 晶粒偏移Die Shift of blue tape | Dicing anomaly | Dicing anomaly |  |  |  | Dicing anomaly | Dicing anomaly | Dicing anomaly | Dicing anomaly | Dicing anomaly | Dicing anomaly | Dicing anomaly | Dicing anomaly | Dicing anomaly | Dicing anomaly | Dicing anomaly | Dicing anomaly | Dicing anomaly | Dicing anomaly | Dicing anomaly
| 5101 | 晶粒錯位 Die dislocation of blue tape | Dicing anomaly | Dicing anomaly |  |  |  | Dicing anomaly | Dicing anomaly | Dicing anomaly | Dicing anomaly | Dicing anomaly | Dicing anomaly | Dicing anomaly | Dicing anomaly | Dicing anomaly | Dicing anomaly | Dicing anomaly | Dicing anomaly | Dicing anomaly | Dicing anomaly | Dicing anomaly
| 5200 | 崩裂chipping of chip, 切割不良Cutting mistake, 裂痕crack of chip | Dicing anomaly | Dicing anomaly |  |  |  | Dicing anomaly | Dicing anomaly | Dicing anomaly | Dicing anomaly | Dicing anomaly | Dicing anomaly | Dicing anomaly | Dicing anomaly | Dicing anomaly | Dicing anomaly | Dicing anomaly | Dicing anomaly | Dicing anomaly | Dicing anomaly | Dicing anomaly
| 5300 | 滲水
| 6022 | 無產品的製程識別碼或Die 位置標示碼Missing Die Mark | Pattern incomplete | Pattern incomplete | Pattern incomplete | Pattern incomplete | Pattern incomplete | Pattern incomplete | Pattern incomplete | Pattern incomplete | Pattern incomplete | Pattern incomplete | Pattern incomplete | Pattern incomplete | Pattern incomplete | Pattern incomplete | Pattern incomplete | Pattern incomplete | Pattern incomplete | Pattern incomplete | Pattern incomplete | Pattern incomplete
| 6030 | 十字形、圓形、小正方形 Pad 不見 | Pattern incomplete | Pattern incomplete | Pattern incomplete | Pattern incomplete | Pattern incomplete | Pattern incomplete | Pattern incomplete | Pattern incomplete | Pattern incomplete | Pattern incomplete | Pattern incomplete | Pattern incomplete | Pattern incomplete | Pattern incomplete | Pattern incomplete | Pattern incomplete | Pattern incomplete | Pattern incomplete | Pattern incomplete | Pattern incomplete
| 6050 | 護層不良Damage on passivation | Passivation anomaly | Passivation anomaly | Passivation anomaly | Passivation anomaly | Passivation anomaly | Passivation anomaly | Passivation anomaly | Passivation anomaly | Passivation anomaly | Passivation anomaly | Passivation anomaly | Passivation anomaly | Passivation anomaly | Passivation anomaly | Passivation anomaly | Passivation anomaly | Passivation anomaly | Passivation anomaly | Passivation anomaly | Passivation anomaly
| 6060 | Silicon 遺漏, Glass 遺漏 | FS others | FS others | Pad anomaly/FSV others |  |  | FS others | FS others | FS others | FS others | FS others | FS others | FS others | FS others | FS others | FS others | FS others | FS others | FS others | FS others | FS others
| 6110 | 圖形異常pattern incomplete, trench 異常 | Pattern incomplete | Pattern incomplete | Pattern incomplete | Pattern incomplete | Pattern incomplete | Pattern incomplete | Pattern incomplete | Pattern incomplete | Pattern incomplete | Pattern incomplete | Pattern incomplete | Pattern incomplete | Pattern incomplete | Pattern incomplete | Pattern incomplete | Pattern incomplete | Pattern incomplete | Pattern incomplete | Pattern incomplete | Pattern incomplete
| 6124 | Glass圖形異常 | Pad anomaly/FSV others | Pad anomaly/FSV others | Defect on glass | Defect on glass | Defect on glass |  | Pad anomaly/FSV others |  |  |  |  | Pad anomaly/FSV others |  |  |  |  | Pattern incomplete | Pad anomaly/FSV others
| 6130 | 銲墊缺損missing of pad | Pad anomaly | Pad anomaly | Pad anomaly | Pad anomaly | Pad anomaly | Pad anomaly | Pad anomaly | Pad anomaly | Pad anomaly | Pad anomaly | Pad anomaly | Pad anomaly | Pad anomaly | Pad anomaly | Pad anomaly | Pad anomaly | Pad anomaly | Pad anomaly | Pad anomaly | Pad anomaly
| 6150 | 護層多開Extra passivation open, 正檢Cavity缺損 / Die內邊緣變形 | Pattern incomplete | Pattern incomplete | Pattern incomplete | Pattern incomplete | Pattern incomplete | Pattern incomplete | Pattern incomplete | Pattern incomplete | Pattern incomplete | Pattern incomplete | Pattern incomplete | Pattern incomplete | Pattern incomplete | Pattern incomplete | Pattern incomplete | Pattern incomplete | Pattern incomplete | Pattern incomplete | Pattern incomplete | Pattern incomplete
| 6210 | P+橋接P+ Bridging | Pattern incomplete | Pattern incomplete | Pad anomaly/FSV others |  |  | Pattern incomplete | Pattern incomplete | Pattern incomplete | Pattern incomplete | Pattern incomplete | Pattern incomplete | Pattern incomplete | Pattern incomplete | Pattern incomplete | Pattern incomplete | Pattern incomplete | Pattern incomplete | Pattern incomplete | Pattern incomplete | Pattern incomplete
| 6250 | 護層圈狀異常 ring defect on passivation | Passivation anomaly | Passivation anomaly |  |  |  | Passivation anomaly | Passivation anomaly | Passivation anomaly | Passivation anomaly | Passivation anomaly | Passivation anomaly | Passivation anomaly | Passivation anomaly | Passivation anomaly | Passivation anomaly | Passivation anomaly | Passivation anomaly | Passivation anomaly | Passivation anomaly | Passivation anomaly
| 6500 | PI變形 PI distortion |  |  | FS PI defect/Scratch
| 6501 | Polyimide毛邊 |  |  | FS PI defect/Scratch
| 6517 | supporting beam斷裂
| 6610 | Passivation Tether以外連接 |  |  | FS others | FS others | FS others
| 7170 | bond ring發現poor bond
| 8040 | 附著不良/橋接 Pelling/Bridging
| 8100 | 薄膜凹陷Losing Vacuum of cavity | FS others | FS others | Pad anomaly/FSV others |  |  | FS others | FS others | FS others | FS others | FS others | FS others | FS others | FS others | FS others | FS others | FS others | FS others | FS others | FS others | FS others
| 8200 | 遺漏晶粒Missing Die /對準標記脫落 | Missing Die | Missing Die | Pad anomaly/FSV others |  |  | Missing Die | Missing Die | Missing Die | Missing Die | Missing Die | Missing Die | Missing Die | Missing Die | Missing Die | Missing Die | Missing Die | Missing Die | Missing Die | Missing Die | Missing Die
| 8300 | 掉die或die傾斜 Missing die form Frontside |  |  | FS others | FS others | FS others
| 8411 | 膜厚異常 | Pad anomaly/FSV others | Pad anomaly/FSV others | Pad anomaly/FSV others |  |  | Pad anomaly/FSV others | Pad anomaly/FSV others |  |  |  |  | Pad anomaly/FSV others |  |  |  | Pad anomaly/FSV others | Pad anomaly/FSV others | Pad anomaly/FSV others
| 8500 | 暗區Defect異常, 暗區條紋狀 streak | FS others | FS others | Pad anomaly/FSV others |  |  | FS others | FS others | FS others | FS others | FS others | FS others | FS others | FS others | FS others | FS others | FS others | FS others | FS others | FS others | FS others
背檢 | 1091 | 晶背微粒 Particle on backside | Particle | Particle | Defect on membrane |  |  | Particle | Particle | Particle | Particle | Particle | Particle | Particle | Particle | Particle | Particle | Particle | Particle | Particle | Particle | Particle
| 1191 | 晶背污染Contamination on backside | Contamination | Contamination | Defect on membrane |  |  | Contamination | Contamination | Contamination | Contamination | Contamination | Contamination | Contamination | Contamination | Contamination | Contamination | Contamination | Contamination | Contamination | Contamination | Contamination
| 1196 | EKC4000殘留 EKC4000 Residue Cavity | Contamination | Contamination |  |  |  | Contamination | Contamination | Contamination | Contamination | Contamination | Contamination | Contamination | Contamination | Contamination | Contamination | Contamination | Contamination | Contamination | Contamination | Contamination
| 1291 | 晶背水痕Water mark on backside | Contamination | Contamination | Defect on membrane |  |  | Contamination | Contamination | Contamination | Contamination | Contamination | Contamination | Contamination | Contamination | Contamination | Contamination | Contamination | Contamination | Contamination | Contamination | Contamination
| 1391 | Membrane碎屑 | Particle | Particle | Defect on membrane |  |  | Particle | Particle | Particle | Particle | Particle | Particle | Particle | Particle | Particle | Particle | Particle | Particle | Particle | Particle | Particle
| 1490 | 氣泡印痕 | Cavity rough | Cavity rough | Defect on membrane |  |  | Cavity rough | Cavity rough | Cavity rough | Cavity rough | Cavity rough | Cavity rough | Cavity rough | Cavity rough | Cavity rough | Cavity rough | Cavity rough | Cavity rough | Cavity rough | Cavity rough | Cavity rough
| 2092 | bonding區刮傷 scratch on bond area | Defect on bonding area | Defect on bonding area |  |  |  | Defect on bonding area | Defect on bonding area | Defect on bonding area | Defect on bonding area | Defect on bonding area | Defect on bonding area | Defect on bonding area | Defect on bonding area | Defect on bonding area | Defect on bonding area | Defect on bonding area | Defect on bonding area | Defect on bonding area | Defect on bonding area | Defect on bonding area
| 2093 | Glass 刮傷 | BSV others | BSV others |  |  |  |  | BSV others |  |  |  |  | BSV others |  |  |  |  | Glass defect | BSV others
| 2190 | die 破裂 | BS others | BS others | Film abnormal | Film abnormal | Film abnormal | BS others | BS others | BS others | BS others | BS others | BS others | BS others | BS others | BS others | BS others | BS others | BS others | BS others | BS others | BS others
| 2193 | 玻璃上夾痕 bond chuck mark | Bond chuck mark | Bond chuck mark |  |  |  |  | Bond chuck mark | Bond chuck mark | Bond chuck mark | Bond chuck mark | Bond chuck mark | Bond chuck mark | Bond chuck mark | Bond chuck mark | Bond chuck mark |  | Bond chuck mark | Bond chuck mark
| 2390 | 樹根狀突起Cavity root-like rough | Cavity rough | Cavity rough | Defect on membrane |  |  | Cavity rough | Cavity rough | Cavity rough | Cavity rough | Cavity rough | Cavity rough | Cavity rough | Cavity rough | Cavity rough | Cavity rough | Cavity rough | Cavity rough | Cavity rough | Cavity rough | Cavity rough
| 2391 | 蝕刻不良 或Cavity 損傷 Damage on cavity bottom, 蝕刻環Etch Circles, KOH 殘留 /Pinoles | Cavity damage | Cavity damage | Defect on membrane |  |  | Cavity damage | Cavity damage | Cavity damage | Cavity damage | Cavity damage | Cavity damage | Cavity damage | Cavity damage | Cavity damage | Cavity damage | Cavity damage | Cavity damage | Cavity damage | Cavity damage | Cavity damage
| 2392 | 蝕刻缺陷Damage due to etching ( Circles, Pit), Cavity側壁變形Unsquare Wall Cavity | Cavity damage | Cavity damage | Defect on membrane |  |  | Cavity damage | Cavity damage | Cavity damage | Cavity damage | Cavity damage | Cavity damage | Cavity damage | Cavity damage | Cavity damage | Cavity damage | Cavity damage | Cavity damage | Cavity damage | Cavity damage | Cavity damage
| 2393 | 小黑點 | Contamination | Contamination | Defect on membrane |  |  | Contamination | Contamination | Contamination | Contamination | Contamination | Contamination | Contamination | Contamination | Contamination | Contamination | Contamination | Contamination | Contamination | Contamination | Contamination
| 3095 | 薄膜區光阻殘留 Film Photoresist Residue |  |  | Film abnormal | Film abnormal | Film abnormal
| 4090 | 色斑殘留Stain in the backside of diaphragm | Residue | Residue | Defect on membrane |  |  | Residue | Residue | Residue | Residue | Residue | Residue | Residue | Residue | Residue | Residue | Residue | Residue | Residue | Residue | Residue
| 4091 | 彩紋殘留 |  |  | Defect on membrane |  |  | Particle/Surface anomaly on cavity | [9 empty] | Particle/Surface anomaly on cavity
| 4092 | Bonding區殘留 residue on bond area | Defect on bonding area | Defect on bonding area |  |  |  | Defect on bonding area | Defect on bonding area | Defect on bonding area | Defect on bonding area | Defect on bonding area | Defect on bonding area | Defect on bonding area | Defect on bonding area | Defect on bonding area | Defect on bonding area | Defect on bonding area | Defect on bonding area | Defect on bonding area | Defect on bonding area | Defect on bonding area
| 4093 | Bonding矽粉殘留 | Defect on bonding area | Defect on bonding area |  |  |  | Defect on bonding area | Defect on bonding area | Defect on bonding area | Defect on bonding area | Defect on bonding area | Defect on bonding area | Defect on bonding area | Defect on bonding area | Defect on bonding area | Defect on bonding area | Defect on bonding area |  | Defect on bonding area | Defect on bonding area | Defect on bonding area
| 4490 | SiN殘留Nitride flake Residue on backside | Cavity rough | Cavity rough | Defect on membrane |  |  | Cavity rough | Cavity rough | Cavity rough | Cavity rough | Cavity rough | Cavity rough | Cavity rough | Cavity rough | Cavity rough | Cavity rough | Cavity rough | Cavity rough | Cavity rough | Cavity rough | Cavity rough
| 5390 | 晶粒滲水 | Moisture trapped | Picked die/Moisture trapped |  |  |  | Moisture trapped | Moisture trapped | Moisture trapped | Moisture trapped | Moisture trapped | Moisture trapped | Picked die/Moisture trapped |  |  |  | Moisture trapped | Moisture trapped | Moisture trapped | Moisture trapped | Moisture trapped
| 6051 | 圖形異常
| 6093 | 未開孔 un-drilled glass hole , 孔洞缺失Glass hole defect | Drilled hole anomaly | BSV others |  |  |  |  | Drilled hole anomaly | Drilled hole anomaly | Drilled hole anomaly | Drilled hole anomaly | Drilled hole anomaly | BSV others |  |  |  |  | Drilled hole anomaly | BSV others
| 6094 | 有效die區玻璃破裂 Glass crack in die area | BSV others | BSV others |  |  |  | BSV others | BSV others |  |  |  |  | BSV others |  |  |  | BSV others | Defect on bonding area | BSV others
| 6192 | Trench Shift
| 6194 | 薄膜圖形異常 | BSV others | BSV others | Film abnormal | Film abnormal | Film abnormal |  | BSV others |  |  |  |  | BSV others |  |  |  |  | Glass defect | BSV others
| 6195 | Tir bar不見 Missing Tir bar |  |  | Missing Die | Missing Die | Missing Die
| 6196 | Glass Chipping | BSV others | BSV others |  |  |  |  | BSV others |  |  |  |  | BSV others |  |  |  |  | Glass defect | BSV others
| 6197 | Glass 汙染 | BSV others | BSV others |  |  |  |  | BSV others |  |  |  |  | BSV others |  |  |  |  | Glass defect | BSV others
| 6198 | Glass 長條Particle | BSV others | BSV others |  |  |  |  | BSV others |  |  |  |  | BSV others |  |  |  |  | Particle | BSV others
| 6199 | Glass Align Shift | [16 empty] | Glass Align Shift
| 6393 | 孔洞偏移glass hole shift | Drilled hole anomaly | BSV others |  |  |  |  | Drilled hole anomaly | Drilled hole anomaly | Drilled hole anomaly | Drilled hole anomaly | Drilled hole anomaly | BSV others |  |  |  |  | Drilled hole anomaly | BSV others
| 6394 | Die Shift on Backside | [16 empty] | Glass defect
| 6395 | Cutting Mistake on Backside | [16 empty] | Glass defect
| 6590 | Polyimide defect on backside |  |  | BS PI defect
| 6591 | PI高低差 |  |  | BS PI defect
| 6592 | PI變形 |  |  | BS PI defect
| 7000 | Peeling
| 8290 | 挑取晶粒 picked dies | Picked die | Picked die | Picked die | Picked die | Picked die | Picked die | Picked die | Picked die | Picked die | Picked die | Picked die | Picked die | Picked die | Picked die | Picked die | Picked die | Picked die | Picked die | Picked die | Picked die
| 8390 | Missing die from backside | Missing Die | Missing Die | Missing Die | Missing Die | Missing Die | Missing Die | Missing Die | Missing Die | Missing Die | Missing Die | Missing Die | Missing Die | Missing Die | Missing Die | Missing Die | Missing Die | Missing Die | Missing Die | Missing Die | Missing Die