## AP196
| DATETIME | SUMMARY | [6 empty] | FSV | [11 empty] | BSV | [11 empty] | CP |  |  |  |  | OOC_GROUP
| month | Ignored_wafers | Q'ty | Yield | Yield_loss | CP | BSV | FSV | Passivation crack | Scratch | Contamination | ILD hump | Passivation anomaly | Particle | Residue | Dicing anomaly | Missing Die | Pad anomaly | Pattern incomplete | FS others | Bond chuck mark | Cavity damage | Cavity rough | Contamination | Particle | Residue | Defect on bonding area | Drilled hole anomaly | Missing Die | Moisture trapped | Picked die | BS others | Rin | Offset | RB1 | SPAT | DPAT | BSV others | Bond chuck mark | Contamination on cavity | Contamination/Passivation anomaly | Defect on bonding area | Pad anomaly/FSV others | Picked die/Moisture trapped | Scratch/Crack
1 | Aug | NA | 32 | 91.56% | 8.437% | 0.2356% | 3.671% | 4.53% | 0% | 2.079% | 0.1649% | 0.007855% | 1.169% | 0.0763% | 0.004488% | 0.03927% | 0% | 0.5094% | 0.4589% | 0.0202% | 2.25% | 0.3815% | 0.0101% | 0.368% | 0.008977% | 0% | 0.414% | 0.02356% | 0% | 0% | 0.2143% | 0.001122% | 0.03478% | 0.02469% | 0.008977% | 0.0561% | 0.1111% | 0.4544% | 2.25% | 0.3389% | 1.431% | 0.414% | 1.02% | 0.2143% | 2.079%
3 | Aug | NA | 32 | 91.56% | 8.437% | 0.2356% | 3.671% | 4.53% | 0% | 2.079% | 0.1649% | 0.007855% | 1.169% | 0.0763% | 0.004488% | 0.03927% | 0% | 0.5094% | 0.4589% | 0.0202% | 2.25% | 0.3815% | 0.0101% | 0.368% | 0.008977% | 0% | 0.414% | 0.02356% | 0% | 0% | 0.2143% | 0.001122% | 0.03478% | 0.02469% | 0.008977% | 0.0561% | 0.1111% | 0.4544% | 2.25% | 0.3389% | 1.431% | 0.414% | 1.02% | 0.2143% | 2.079%
5 | Dec | NA | 84 | 91.64% | 8.357% | 0.05087% | 3.544% | 4.763% | 0% | 1.732% | 0.3706% | 0.0008549% | 1.465% | 0.03933% | 0.002137% | 0.04189% | 0% | 0.6741% | 0.4134% | 0.02266% | 2.045% | 0.3954% | 0.006412% | 0.3048% | 0.008549% | 0% | 0.5134% | 0.05001% | 0.002565% | 0.0008549% | 0.2159% | 0.0008549% | 0.02223% | 0.00342% | 0.00171% | 0.006839% | 0.01667% | 0.457% | 2.045% | 0.3086% | 1.889% | 0.5134% | 1.139% | 0.2193% | 1.734%
5 | Dec | NA | 84 | 91.64% | 8.357% | 0.05087% | 3.544% | 4.763% | 0% | 1.732% | 0.3706% | 0.0008549% | 1.465% | 0.03933% | 0.002137% | 0.04189% | 0% | 0.6741% | 0.4134% | 0.02266% | 2.045% | 0.3954% | 0.006412% | 0.3048% | 0.008549% | 0% | 0.5134% | 0.05001% | 0.002565% | 0.0008549% | 0.2159% | 0.0008549% | 0.02223% | 0.00342% | 0.00171% | 0.006839% | 0.01667% | 0.457% | 2.045% | 0.3086% | 1.889% | 0.5134% | 1.139% | 0.2193% | 1.734%
5 | Dec | NA | 84 | 91.64% | 8.357% | 0.05087% | 3.544% | 4.763% | 0% | 1.732% | 0.3706% | 0.0008549% | 1.465% | 0.03933% | 0.002137% | 0.04189% | 0% | 0.6741% | 0.4134% | 0.02266% | 2.045% | 0.3954% | 0.006412% | 0.3048% | 0.008549% | 0% | 0.5134% | 0.05001% | 0.002565% | 0.0008549% | 0.2159% | 0.0008549% | 0.02223% | 0.00342% | 0.00171% | 0.006839% | 0.01667% | 0.457% | 2.045% | 0.3086% | 1.889% | 0.5134% | 1.139% | 0.2193% | 1.734%

## AP197
| DATETIME | SUMMARY | [6 empty] | FSV | [11 empty] | BSV | [9 empty] | CP | [6 empty] | OOC_GROUP
| month | Ignored_wafers | Q'ty | Yield | Yield_loss | CP | BSV | FSV | Passivation crack | Scratch | Contamination | ILD hump | Passivation anomaly | Particle | Residue | Dicing anomaly | Missing Die | Pad anomaly | Pattern incomplete | FS others | Bond chuck mark | Cavity damage | Cavity rough | Contamination | Particle | Residue | Defect on bonding area | Missing Die | Picked die | BS others | Rin | Offset | Span | RB1 | RB2 | SPAT | DPAT | BSV others | Bond chuck mark | Contamination on cavity | Contamination/Passivation anomaly | Defect on bonding area | Pad anomaly/FSV others | Picked die/Moisture trapped | Scratch/Crack
1 | Aug | NA | 67 | 93.06% | 6.943% | 0.448% | 2.914% | 3.581% | 0% | 1.76% | 0.2779% | 0.0003296% | 0.6009% | 0.04516% | 0.001648% | 0.09724% | 0% | 0.4381% | 0.351% | 0.009559% | 1.769% | 0.2429% | 0.001978% | 0.5053% | 0.001648% | 0% | 0.2525% | 0.008241% | 0.1322% | 0.0003296% | 0.09394% | 0.009229% | 0.0534% | 0.002637% | 0.1299% | 0.01253% | 0.1464% | 0.2452% | 1.769% | 0.507% | 0.9309% | 0.2525% | 0.8897% | 0.1404% | 1.761%
3 | Aug | NA | 67 | 93.06% | 6.943% | 0.448% | 2.914% | 3.581% | 0% | 1.76% | 0.2779% | 0.0003296% | 0.6009% | 0.04516% | 0.001648% | 0.09724% | 0% | 0.4381% | 0.351% | 0.009559% | 1.769% | 0.2429% | 0.001978% | 0.5053% | 0.001648% | 0% | 0.2525% | 0.008241% | 0.1322% | 0.0003296% | 0.09394% | 0.009229% | 0.0534% | 0.002637% | 0.1299% | 0.01253% | 0.1464% | 0.2452% | 1.769% | 0.507% | 0.9309% | 0.2525% | 0.8897% | 0.1404% | 1.761%
5 | Dec | NA | 86 | 92.02% | 7.977% | 0.6068% | 2.448% | 4.922% | 0% | 1.834% | 0.4689% | 0.001541% | 1.257% | 0.02645% | 0.003082% | 0.2006% | 0% | 0.7511% | 0.3665% | 0.01207% | 1.135% | 0.3385% | 0.00719% | 0.2997% | 0.008731% | 0% | 0.5208% | 0.006677% | 0.132% | 0.0002568% | 0.08757% | 0.02234% | 0.08628% | 0.002311% | 0.1132% | 0.01772% | 0.2773% | 0.3436% | 1.135% | 0.3105% | 1.761% | 0.5208% | 1.324% | 0.1387% | 1.835%
7 | Dec | NA | 86 | 92.02% | 7.977% | 0.6068% | 2.448% | 4.922% | 0% | 1.834% | 0.4689% | 0.001541% | 1.257% | 0.02645% | 0.003082% | 0.2006% | 0% | 0.7511% | 0.3665% | 0.01207% | 1.135% | 0.3385% | 0.00719% | 0.2997% | 0.008731% | 0% | 0.5208% | 0.006677% | 0.132% | 0.0002568% | 0.08757% | 0.02234% | 0.08628% | 0.002311% | 0.1132% | 0.01772% | 0.2773% | 0.3436% | 1.135% | 0.3105% | 1.761% | 0.5208% | 1.324% | 0.1387% | 1.835%
9 | Dec | NA | 86 | 92.02% | 7.977% | 0.6068% | 2.448% | 4.922% | 0% | 1.834% | 0.4689% | 0.001541% | 1.257% | 0.02645% | 0.003082% | 0.2006% | 0% | 0.7511% | 0.3665% | 0.01207% | 1.135% | 0.3385% | 0.00719% | 0.2997% | 0.008731% | 0% | 0.5208% | 0.006677% | 0.132% | 0.0002568% | 0.08757% | 0.02234% | 0.08628% | 0.002311% | 0.1132% | 0.01772% | 0.2773% | 0.3436% | 1.135% | 0.3105% | 1.761% | 0.5208% | 1.324% | 0.1387% | 1.835%

## AP1C0
| DATETIME | SUMMARY | [6 empty] | FSV | [11 empty] | BSV | [13 empty] | CP |  |  | OOC_GROUP
| month | Ignored_wafers | Q'ty | Yield | Yield_loss | CP | BSV | FSV | Passivation crack | Scratch | Contamination | ILD hump | Passivation anomaly | Particle | Residue | Dicing anomaly | Missing Die | Pad anomaly | Pattern incomplete | FS others | Bond chuck mark | Cavity damage | Cavity rough | Contamination | Particle | Residue | Defect on bonding area | Drilled hole anomaly | Missing Die | Moisture trapped | Picked die | Glass defect | Glass Align Shift | BS others | Rin | Offset | RB1 | Bond chuck mark | Defect on bonding area | Picked die/Moisture trapped | Contamination on cavity | BSV others | Scratch/Crack | Contamination/Passivation anomaly | Pad anomaly/FSV others
1 | Aug | NA | 9 | 61.35% | 38.65% | 0.08273% | 22.16% | 16.41% | 0% | 6.594% | 0.1034% | 0% | 0.3185% | 0.1034% | 0% | 0.6164% | 0% | 3.926% | 4.749% | 0% | 2.333% | 0.8191% | 0.004137% | 2.482% | 0.182% | 0% | 3.719% | 2.494% | 0% | 0% | 0.2647% | 5.767% | 4.079% | 0.01655% | 0.07032% | 0.01241% | 0% | 2.333% | 3.719% | 0.2647% | 2.461% | 13.38% | 6.594% | 1.762% | 9.357%
3 | Aug | NA | 9 | 61.35% | 38.65% | 0.08273% | 22.16% | 16.41% | 0% | 6.594% | 0.1034% | 0% | 0.3185% | 0.1034% | 0% | 0.6164% | 0% | 3.926% | 4.749% | 0% | 2.333% | 0.8191% | 0.004137% | 2.482% | 0.182% | 0% | 3.719% | 2.494% | 0% | 0% | 0.2647% | 5.767% | 4.079% | 0.01655% | 0.07032% | 0.01241% | 0% | 2.333% | 3.719% | 0.2647% | 2.461% | 13.38% | 6.594% | 1.762% | 9.357%
5 | Dec | NA | 15 | 74.69% | 25.31% | 0.4815% | 12.56% | 12.27% | 0% | 3.969% | 0.2507% | 0% | 0.5063% | 0.01737% | 0% | 0.2135% | 0% | 0.8141% | 6.493% | 0.004964% | 2.74% | 0.3946% | 0.01241% | 2.877% | 0.1042% | 0% | 2.509% | 0.1713% | 0.009928% | 0% | 0.2581% | 3.477% | 0% | 0.002482% | 0.4741% | 0.004964% | 0.002482% | 2.74% | 2.509% | 0.2681% | 2.882% | 4.157% | 3.971% | 5.101% | 7.637%
7 | Dec | NA | 15 | 74.69% | 25.31% | 0.4815% | 12.56% | 12.27% | 0% | 3.969% | 0.2507% | 0% | 0.5063% | 0.01737% | 0% | 0.2135% | 0% | 0.8141% | 6.493% | 0.004964% | 2.74% | 0.3946% | 0.01241% | 2.877% | 0.1042% | 0% | 2.509% | 0.1713% | 0.009928% | 0% | 0.2581% | 3.477% | 0% | 0.002482% | 0.4741% | 0.004964% | 0.002482% | 2.74% | 2.509% | 0.2681% | 2.882% | 4.157% | 3.971% | 5.101% | 7.637%
9 | Dec | NA | 15 | 74.69% | 25.31% | 0.4815% | 12.56% | 12.27% | 0% | 3.969% | 0.2507% | 0% | 0.5063% | 0.01737% | 0% | 0.2135% | 0% | 0.8141% | 6.493% | 0.004964% | 2.74% | 0.3946% | 0.01241% | 2.877% | 0.1042% | 0% | 2.509% | 0.1713% | 0.009928% | 0% | 0.2581% | 3.477% | 0% | 0.002482% | 0.4741% | 0.004964% | 0.002482% | 2.74% | 2.509% | 0.2681% | 2.882% | 4.157% | 3.971% | 5.101% | 7.637%

## AP174
| DATETIME | SUMMARY | [6 empty] | FSV | [9 empty] | BSV | [6 empty] | CP
| month | Ignored_wafers | Q'ty | Yield | Yield_loss | CP | BSV | FSV | Bond ring shift | Scratch | Defect on glass | ILD hump | Passivation anomaly | Contamination | Residue | Pattern incomplete | Pad anomaly | FS others | Contamination | Film abnormal | Missing Die | Picked die | Street abnormal | Trench graphic abnormal | BS others | Rin | Offset | RB1 | SPAT | DPAT
1 | Aug | NA | 29 | 94.88% | 5.117% | 0.5682% | 2.579% | 1.97% | 0.01722% | 0.08944% | 0.7583% | 0.001913% | 0.6572% | 0.0385% | 0% | 0.02391% | 0.375% | 0.00837% | 0.1734% | 1.513% | 0.1064% | 0.02224% | 0.524% | 0.1306% | 0.1093% | 0.007414% | 0.03444% | 0.2719% | 0.1141% | 0.1404%

## AP19603
| DATETIME | SUMMARY | [6 empty] | FSV | [11 empty] | BSV | [11 empty] | CP
| month | Ignored_wafers | Q'ty | Yield | Yield_loss | CP | BSV | FSV | Passivation crack | Scratch | Contamination | ILD hump | Passivation anomaly | Particle | Residue | Dicing anomaly | Missing Die | Pad anomaly | Pattern incomplete | FS others | Bond chuck mark | Cavity damage | Cavity rough | Contamination | Particle | Residue | Defect on bonding area | Drilled hole anomaly | Missing Die | Moisture trapped | Picked die | BS others | Rin | Offset | RB1 | SPAT | DPAT
1 | Aug | NA | 22 | 91.94% | 8.061% | 0.3281% | 3.574% | 4.159% | 0% | 1.924% | 0.191% | 0% | 0.9156% | 0.06855% | 0.003264% | 0.05386% | 0% | 0.5566% | 0.426% | 0.01959% | 2.216% | 0.4129% | 0.01142% | 0.2824% | 0.01142% | 0% | 0.4097% | 0.01469% | 0% | 0% | 0.2138% | 0.001632% | 0.04896% | 0.03427% | 0.009793% | 0.07834% | 0.1567%
3 | Aug | NA | 22 | 91.94% | 8.061% | 0.3281% | 3.574% | 4.159% | 0% | 1.924% | 0.191% | 0% | 0.9156% | 0.06855% | 0.003264% | 0.05386% | 0% | 0.5566% | 0.426% | 0.01959% | 2.216% | 0.4129% | 0.01142% | 0.2824% | 0.01142% | 0% | 0.4097% | 0.01469% | 0% | 0% | 0.2138% | 0.001632% | 0.04896% | 0.03427% | 0.009793% | 0.07834% | 0.1567%
5 | Dec | NA | 32 | 91.38% | 8.616% | 0.07518% | 4.502% | 4.039% | 0% | 1.423% | 0.3613% | 0% | 1.538% | 0.03366% | 0.004488% | 0.02581% | 0% | 0.3321% | 0.3007% | 0.0202% | 2.859% | 0.4017% | 0.00561% | 0.5263% | 0.01346% | 0% | 0.4421% | 0.03703% | 0.001122% | 0% | 0.2154% | 0% | 0.04152% | 0.003366% | 0.003366% | 0.006732% | 0.0202%
7 | Dec | NA | 32 | 91.38% | 8.616% | 0.07518% | 4.502% | 4.039% | 0% | 1.423% | 0.3613% | 0% | 1.538% | 0.03366% | 0.004488% | 0.02581% | 0% | 0.3321% | 0.3007% | 0.0202% | 2.859% | 0.4017% | 0.00561% | 0.5263% | 0.01346% | 0% | 0.4421% | 0.03703% | 0.001122% | 0% | 0.2154% | 0% | 0.04152% | 0.003366% | 0.003366% | 0.006732% | 0.0202%
9 | Dec | NA | 32 | 91.38% | 8.616% | 0.07518% | 4.502% | 4.039% | 0% | 1.423% | 0.3613% | 0% | 1.538% | 0.03366% | 0.004488% | 0.02581% | 0% | 0.3321% | 0.3007% | 0.0202% | 2.859% | 0.4017% | 0.00561% | 0.5263% | 0.01346% | 0% | 0.4421% | 0.03703% | 0.001122% | 0% | 0.2154% | 0% | 0.04152% | 0.003366% | 0.003366% | 0.006732% | 0.0202%

## AP19701
| DATETIME | SUMMARY | [6 empty] | FSV | [11 empty] | BSV | [9 empty] | CP
| month | Ignored_wafers | Q'ty | Yield | Yield_loss | CP | BSV | FSV | Passivation crack | Scratch | Contamination | ILD hump | Passivation anomaly | Particle | Residue | Dicing anomaly | Missing Die | Pad anomaly | Pattern incomplete | FS others | Bond chuck mark | Cavity damage | Cavity rough | Contamination | Particle | Residue | Defect on bonding area | Missing Die | Picked die | BS others | Rin | Offset | Span | RB1 | RB2 | SPAT | DPAT
1 | Aug | NA | 32 | 92.99% | 7.012% | 0.3037% | 2.87% | 3.839% | 0% | 1.739% | 0.274% | 0% | 0.6908% | 0.04072% | 0.003451% | 0.1643% | 0% | 0.4928% | 0.4244% | 0.008972% | 1.801% | 0.2353% | 0.002761% | 0.5073% | 0.00138% | 0% | 0.1884% | 0.00138% | 0.1318% | 0.0006902% | 0.06004% | 0.006211% | 0.0773% | 0.002761% | 0.06763% | 0.02208% | 0.06763%
3 | Aug | NA | 32 | 92.99% | 7.012% | 0.3037% | 2.87% | 3.839% | 0% | 1.739% | 0.274% | 0% | 0.6908% | 0.04072% | 0.003451% | 0.1643% | 0% | 0.4928% | 0.4244% | 0.008972% | 1.801% | 0.2353% | 0.002761% | 0.5073% | 0.00138% | 0% | 0.1884% | 0.00138% | 0.1318% | 0.0006902% | 0.06004% | 0.006211% | 0.0773% | 0.002761% | 0.06763% | 0.02208% | 0.06763%
5 | Dec | NA | 19 | 92.76% | 7.238% | 0.4533% | 2.4% | 4.384% | 0% | 1.892% | 0.3417% | 0% | 1.175% | 0.03138% | 0.003487% | 0.04998% | 0% | 0.5428% | 0.3359% | 0.01162% | 1.451% | 0.2034% | 0.009299% | 0.1709% | 0.001162% | 0% | 0.4057% | 0.02557% | 0.1325% | 0.001162% | 0.08369% | 0.01162% | 0.05812% | 0.002325% | 0.1511% | 0.04766% | 0.0988%
7 | Dec | NA | 19 | 92.76% | 7.238% | 0.4533% | 2.4% | 4.384% | 0% | 1.892% | 0.3417% | 0% | 1.175% | 0.03138% | 0.003487% | 0.04998% | 0% | 0.5428% | 0.3359% | 0.01162% | 1.451% | 0.2034% | 0.009299% | 0.1709% | 0.001162% | 0% | 0.4057% | 0.02557% | 0.1325% | 0.001162% | 0.08369% | 0.01162% | 0.05812% | 0.002325% | 0.1511% | 0.04766% | 0.0988%
9 | Dec | NA | 19 | 92.76% | 7.238% | 0.4533% | 2.4% | 4.384% | 0% | 1.892% | 0.3417% | 0% | 1.175% | 0.03138% | 0.003487% | 0.04998% | 0% | 0.5428% | 0.3359% | 0.01162% | 1.451% | 0.2034% | 0.009299% | 0.1709% | 0.001162% | 0% | 0.4057% | 0.02557% | 0.1325% | 0.001162% | 0.08369% | 0.01162% | 0.05812% | 0.002325% | 0.1511% | 0.04766% | 0.0988%

## AP17400
| DATETIME | SUMMARY | [6 empty] | FSV | [9 empty] | BSV | [6 empty] | CP
| month | Ignored_wafers | Q'ty | Yield | Yield_loss | CP | BSV | FSV | Bond ring shift | Scratch | Defect on glass | ILD hump | Passivation anomaly | Contamination | Residue | Pattern incomplete | Pad anomaly | FS others | Contamination | Film abnormal | Missing Die | Picked die | Street abnormal | Trench graphic abnormal | BS others | Rin | Offset | RB1 | SPAT | DPAT
1 | Aug | NA | 29 | 94.88% | 5.117% | 0.5682% | 2.578% | 1.97% | 0.01722% | 0.08944% | 0.7583% | 0.001913% | 0.6572% | 0.0385% | 0% | 0.02391% | 0.375% | 0.008848% | 0.1734% | 1.513% | 0.1064% | 0.02224% | 0.524% | 0.1306% | 0.1093% | 0.007414% | 0.03444% | 0.2719% | 0.1141% | 0.1404%

## AP19700
| DATETIME | SUMMARY | [6 empty] | FSV | [11 empty] | BSV | [9 empty] | CP
| month | Ignored_wafers | Q'ty | Yield | Yield_loss | CP | BSV | FSV | Passivation crack | Scratch | Contamination | ILD hump | Passivation anomaly | Particle | Residue | Dicing anomaly | Missing Die | Pad anomaly | Pattern incomplete | FS others | Bond chuck mark | Cavity damage | Cavity rough | Contamination | Particle | Residue | Defect on bonding area | Missing Die | Picked die | BS others | Rin | Offset | Span | RB1 | RB2 | SPAT | DPAT
1 | Aug | NA | 35 | 93.12% | 6.88% | 0.5799% | 2.954% | 3.346% | 0% | 1.778% | 0.2814% | 0.000631% | 0.5187% | 0.04922% | 0% | 0.03597% | 0% | 0.3881% | 0.2839% | 0.0101% | 1.74% | 0.2499% | 0.001262% | 0.5035% | 0.001893% | 0% | 0.3111% | 0.01451% | 0.1325% | 0% | 0.1249% | 0.01199% | 0.03155% | 0.002524% | 0.1868% | 0.003786% | 0.2183%
3 | Aug | NA | 35 | 93.12% | 6.88% | 0.5799% | 2.954% | 3.346% | 0% | 1.778% | 0.2814% | 0.000631% | 0.5187% | 0.04922% | 0% | 0.03597% | 0% | 0.3881% | 0.2839% | 0.0101% | 1.74% | 0.2499% | 0.001262% | 0.5035% | 0.001893% | 0% | 0.3111% | 0.01451% | 0.1325% | 0% | 0.1249% | 0.01199% | 0.03155% | 0.002524% | 0.1868% | 0.003786% | 0.2183%
5 | Dec | NA | 67 | 91.81% | 8.187% | 0.6503% | 2.462% | 5.074% | 0% | 1.818% | 0.505% | 0.001978% | 1.281% | 0.02505% | 0.002967% | 0.2433% | 0% | 0.8102% | 0.3751% | 0.0122% | 1.045% | 0.3768% | 0.006592% | 0.3362% | 0.01088% | 0% | 0.5534% | 0.001318% | 0.1318% | 0% | 0.08867% | 0.02538% | 0.09427% | 0.002307% | 0.1025% | 0.009229% | 0.328%
7 | Dec | NA | 67 | 91.81% | 8.187% | 0.6503% | 2.462% | 5.074% | 0% | 1.818% | 0.505% | 0.001978% | 1.281% | 0.02505% | 0.002967% | 0.2433% | 0% | 0.8102% | 0.3751% | 0.0122% | 1.045% | 0.3768% | 0.006592% | 0.3362% | 0.01088% | 0% | 0.5534% | 0.001318% | 0.1318% | 0% | 0.08867% | 0.02538% | 0.09427% | 0.002307% | 0.1025% | 0.009229% | 0.328%
9 | Dec | NA | 67 | 91.81% | 8.187% | 0.6503% | 2.462% | 5.074% | 0% | 1.818% | 0.505% | 0.001978% | 1.281% | 0.02505% | 0.002967% | 0.2433% | 0% | 0.8102% | 0.3751% | 0.0122% | 1.045% | 0.3768% | 0.006592% | 0.3362% | 0.01088% | 0% | 0.5534% | 0.001318% | 0.1318% | 0% | 0.08867% | 0.02538% | 0.09427% | 0.002307% | 0.1025% | 0.009229% | 0.328%

## AP19600
| DATETIME | SUMMARY | [6 empty] | FSV | [11 empty] | BSV | [11 empty] | CP
| month | Ignored_wafers | Q'ty | Yield | Yield_loss | CP | BSV | FSV | Passivation crack | Scratch | Contamination | ILD hump | Passivation anomaly | Particle | Residue | Dicing anomaly | Missing Die | Pad anomaly | Pattern incomplete | FS others | Bond chuck mark | Cavity damage | Cavity rough | Contamination | Particle | Residue | Defect on bonding area | Drilled hole anomaly | Missing Die | Moisture trapped | Picked die | BS others | Rin | Offset | RB1 | SPAT | DPAT
1 | Aug | NA | 3 | 90.62% | 9.384% | 0.05984% | 4.225% | 5.099% | 0% | 2.154% | 0.1077% | 0.05984% | 1.616% | 0.03591% | 0% | 0% | 0% | 0.4428% | 0.6703% | 0.01197% | 2.334% | 0.4548% | 0% | 0.9695% | 0.01197% | 0% | 0.2035% | 0.03591% | 0% | 0% | 0.2154% | 0% | 0% | 0% | 0.01197% | 0.01197% | 0.03591%

## AP19602
| DATETIME | SUMMARY | [6 empty] | FSV | [11 empty] | BSV | [11 empty] | CP
| month | Ignored_wafers | Q'ty | Yield | Yield_loss | CP | BSV | FSV | Passivation crack | Scratch | Contamination | ILD hump | Passivation anomaly | Particle | Residue | Dicing anomaly | Missing Die | Pad anomaly | Pattern incomplete | FS others | Bond chuck mark | Cavity damage | Cavity rough | Contamination | Particle | Residue | Defect on bonding area | Drilled hole anomaly | Missing Die | Moisture trapped | Picked die | BS others | Rin | Offset | RB1 | SPAT | DPAT
1 | Aug | NA | 7 | 90.79% | 9.213% | 0.02052% | 3.739% | 5.453% | 0% | 2.534% | 0.1077% | 0.01026% | 1.775% | 0.118% | 0.01026% | 0.01026% | 0% | 0.3898% | 0.4719% | 0.02565% | 2.319% | 0.2513% | 0.01026% | 0.3796% | 0% | 0% | 0.5181% | 0.04617% | 0% | 0% | 0.2154% | 0% | 0.00513% | 0.00513% | 0.00513% | 0.00513% | 0%
3 | Aug | NA | 7 | 90.79% | 9.213% | 0.02052% | 3.739% | 5.453% | 0% | 2.534% | 0.1077% | 0.01026% | 1.775% | 0.118% | 0.01026% | 0.01026% | 0% | 0.3898% | 0.4719% | 0.02565% | 2.319% | 0.2513% | 0.01026% | 0.3796% | 0% | 0% | 0.5181% | 0.04617% | 0% | 0% | 0.2154% | 0% | 0.00513% | 0.00513% | 0.00513% | 0.00513% | 0%
5 | Dec | NA | 52 | 91.8% | 8.198% | 0.03591% | 2.954% | 5.208% | 0% | 1.923% | 0.3763% | 0.001381% | 1.42% | 0.04281% | 0.0006905% | 0.05179% | 0% | 0.8845% | 0.4827% | 0.02417% | 1.544% | 0.3915% | 0.006905% | 0.1685% | 0.005524% | 0% | 0.5572% | 0.058% | 0.003453% | 0.001381% | 0.2161% | 0.001381% | 0.01036% | 0.003453% | 0.0006905% | 0.006905% | 0.0145%
7 | Dec | NA | 52 | 91.8% | 8.198% | 0.03591% | 2.954% | 5.208% | 0% | 1.923% | 0.3763% | 0.001381% | 1.42% | 0.04281% | 0.0006905% | 0.05179% | 0% | 0.8845% | 0.4827% | 0.02417% | 1.544% | 0.3915% | 0.006905% | 0.1685% | 0.005524% | 0% | 0.5572% | 0.058% | 0.003453% | 0.001381% | 0.2161% | 0.001381% | 0.01036% | 0.003453% | 0.0006905% | 0.006905% | 0.0145%
9 | Dec | NA | 52 | 91.8% | 8.198% | 0.03591% | 2.954% | 5.208% | 0% | 1.923% | 0.3763% | 0.001381% | 1.42% | 0.04281% | 0.0006905% | 0.05179% | 0% | 0.8845% | 0.4827% | 0.02417% | 1.544% | 0.3915% | 0.006905% | 0.1685% | 0.005524% | 0% | 0.5572% | 0.058% | 0.003453% | 0.001381% | 0.2161% | 0.001381% | 0.01036% | 0.003453% | 0.0006905% | 0.006905% | 0.0145%

## AP1C5
| DATETIME | SUMMARY | [6 empty] | FSV | [11 empty] | BSV | [9 empty] | CP
| month | Ignored_wafers | Q'ty | Yield | Yield_loss | CP | BSV | FSV | Passivation crack | Scratch | Contamination | ILD hump | Passivation anomaly | Particle | Residue | Dicing anomaly | Missing Die | Pad anomaly | Pattern incomplete | FS others | Cavity damage | Cavity rough | Contamination | Particle | Residue | Defect on bonding area | Missing Die | Moisture trapped | Picked die | BS others | Rin | Offset | RB1 | SPAT | DPAT
1 | Dec | NA | 14 | 90.44% | 9.559% | 0.0736% | 2.465% | 7.02% | 0% | 1.873% | 0.9118% | 0.02862% | 2.944% | 0.06542% | 0.004089% | 0.06542% | 0% | 0.2985% | 0.7728% | 0.05724% | 0.646% | 0.02862% | 1.01% | 0.01227% | 0% | 0.5397% | 0% | 0% | 0.229% | 0% | 0.01227% | 0.01227% | 0.04906% | 0% | 0%
3 | Dec | NA | 14 | 90.44% | 9.559% | 0.0736% | 2.465% | 7.02% | 0% | 1.873% | 0.9118% | 0.02862% | 2.944% | 0.06542% | 0.004089% | 0.06542% | 0% | 0.2985% | 0.7728% | 0.05724% | 0.646% | 0.02862% | 1.01% | 0.01227% | 0% | 0.5397% | 0% | 0% | 0.229% | 0% | 0.01227% | 0.01227% | 0.04906% | 0% | 0%
5 | Dec | NA | 14 | 90.44% | 9.559% | 0.0736% | 2.465% | 7.02% | 0% | 1.873% | 0.9118% | 0.02862% | 2.944% | 0.06542% | 0.004089% | 0.06542% | 0% | 0.2985% | 0.7728% | 0.05724% | 0.646% | 0.02862% | 1.01% | 0.01227% | 0% | 0.5397% | 0% | 0% | 0.229% | 0% | 0.01227% | 0.01227% | 0.04906% | 0% | 0%