## AP196 & AP197
Side | Group name | Action_item
正檢 | Passivation crack
Scratch
Contamination
ILD hump
Passivation anomaly
Particle
Residue
Dicing anomaly
Missing Die
Pad anomaly
Pattern incomplete
FS others
背檢 | Bond chuck mark | Top shield usage for glass bonding process (Implementation on 5/28)
Cavity damage
Cavity rough
Contamination
Particle
Residue
Defect on bonding area
Missing Die
Picked die
BS others
CP | Rin
Offset
Span
RB1
RB2
SPAT
DPAT

## AP1C0
Side | Group name | Action_item
正檢 | Passivation crack
Scratch
Contamination
ILD hump
Passivation anomaly
Particle
Residue
Dicing anomaly
Missing Die
Pad anomaly
| Pattern incomplete | Shot map modifying of TM_PH to reduce H2 bubble on Ring_Open process (Implement on 4/24)
FS others
背檢 | Bond chuck mark
Cavity damage
Cavity rough
Contamination
Particle
Residue
Defect on bonding area
Drilled hole anomaly
Missing Die
Moisture trapped
Picked die
Glass defect
Glass Align Shift
BS others
CP | Rin
Offset
RB1

## AP17400
Side | Group name | Action_item
正檢 | Bond ring shift
Scratch
| Defect on glass | Evaluation of cleaning prior PHF etching (New CIP item)
ILD hump
Passivation anomaly
Contamination
Residue
Pattern incomplete
Pad anomaly
FS others
背檢 | Contamination
Film abnormal
Missing Die
Picked die
| Street abnormal | To modify the EBR condition of TM_PH (New CIP item)
Trench graphic abnormal
BS others
CP | Rin
Offset
RB1

## AP17406
Side | Group name | Action_item
正檢 | Bond ring shift | Evaluation of CO1/CO2/PAS mask modifying (ongoing)
Scratch
| Defect on glass | Evaluation of cleaning prior PHF etching (New CIP item)
ILD hump
Passivation anomaly
Contamination
Residue
Pattern incomplete
Pad anomaly
FS others
背檢 | Contamination
Film abnormal
Missing Die
Picked die
| Street abnormal | To modify the EBR condition of TM_PH (New CIP item)
Trench graphic abnormal
BS others
CP | Rin
Offset
RB1

## AP17407
Side | Group name | Action_item
正檢 | Bond ring shift | Evaluation of CO1/CO2/PAS mask modifying (ongoing)
Scratch
| Defect on glass | Evaluation of cleaning prior PHF etching (New CIP item)
ILD hump
Passivation anomaly
Contamination
Residue
Pattern incomplete
Pad anomaly
FS others
背檢 | Contamination
Film abnormal
Missing Die
Picked die
| Street abnormal | To modify the EBR condition of TM_PH (New CIP item)
Trench graphic abnormal
BS others
CP | Rin
Offset
RB1