## AP191
title | SUMMARY | [5 empty] | FSV | [11 empty] | BSV | [9 empty] | CP
item | Q'ty | Yield | Yield_loss | CP | BSV | FSV | Passivation crack | Scratch | Contamination | ILD hump | Passivation anomaly | Particle | Residue | Dicing anomaly | Missing Die | Pad anomaly | Pattern incomplete | FS others | Cavity damage | Cavity rough | Contamination | Particle | Residue | Defect on bonding area | Missing Die | Moisture trapped | Picked die | BS others | Rin | Offset | RB1
init 2016 Q3-Q4 | 59 | 80.83% | 19.17% | 0.163% | 4.168% | 14.84% | 0% | 5.231% | 0.5195% | 0.11% | 6.032% | 0.2485% | 0.006111% | 0.4034% | 0% | 1.514% | 0.7252% | 0.04685% | 0.876% | 0.03056% | 1.131% | 0.04482% | 0% | 1.711% | 0.008149% | 0% | 0.3606% | 0.006111% | 0.1202% | 0.0163% | 0.02648%
2018 Q3-Q4 | 24 | 88.48% | 11.52% | 0.1552% | 1.728% | 9.64% | 0% | 4.617% | 0.7161% | 0.005008% | 3.005% | 0.1052% | 0.01002% | 0.05509% | 0% | 0.5359% | 0.4657% | 0.1252% | 0.4758% | 0.005008% | 0.4006% | 0.07011% | 0% | 0.4056% | 0.01002% | 0% | 0.3606% | 0% | 0.1552% | 0% | 0%
2019 Q3-Q4 | 81 | 85.16% | 14.84% | 0.2344% | 6.016% | 8.592% | 0% | 3.443% | 0.871% | 0.007419% | 2.753% | 0.1469% | 0.01039% | 0.2448% | 0% | 0.4437% | 0.549% | 0.1232% | 0.6841% | 0.01039% | 3.365% | 0.04006% | 0% | 1.521% | 0.005935% | 0.001484% | 0.3606% | 0.02671% | 0.2181% | 0.01039% | 0.005935%
2020 Q1-Q2 | 44 | 88.18% | 11.82% | 0.1912% | 4.728% | 6.897% | 0% | 2.759% | 1.005% | 0.01639% | 1.888% | 0.3059% | 0.008195% | 0.1666% | 0% | 0.3633% | 0.2841% | 0.1011% | 0.4316% | 0.4261% | 2.259% | 0.03824% | 0% | 1.205% | 0% | 0% | 0.3606% | 0.008195% | 0.1885% | 0.002732% | 0%

## AP198
title | SUMMARY | [5 empty] | FSV | [11 empty] | BSV | [9 empty] | CP
item | Q'ty | Yield | Yield_loss | CP | BSV | FSV | Passivation crack | Scratch | Contamination | ILD hump | Passivation anomaly | Particle | Residue | Dicing anomaly | Missing Die | Pad anomaly | Pattern incomplete | FS others | Cavity damage | Cavity rough | Contamination | Particle | Residue | Defect on bonding area | Missing Die | Moisture trapped | Picked die | BS others | Rin | Offset | RB1 | SPAT | DPAT
init 2016 Q3-Q4 | 179 | 86.01% | 13.99% | 0.142% | 2.043% | 11.81% | 0.0004579% | 4.943% | 0.4071% | 0.005495% | 3.051% | 0.2573% | 0.001374% | 0.005953% | 0% | 2.638% | 0.4744% | 0.0261% | 0.3581% | 0.0664% | 0.4959% | 0.02061% | 0% | 0.8458% | 0.004579% | 0.04946% | 0.1992% | 0.002748% | 0.07785% | 0.049% | 0.01511% | 0% | 0%
2018 Q3-Q4 | 143 | 86% | 14% | 0.1765% | 2.655% | 11.17% | 0% | 5.487% | 0.3502% | 0.00172% | 2.938% | 0.1324% | 0.004012% | 0.004012% | 0% | 1.365% | 0.8661% | 0.02006% | 0.5732% | 0.00172% | 0.5245% | 0.03497% | 0% | 1.266% | 0% | 0% | 0.2465% | 0.008025% | 0.09343% | 0.06936% | 0.01376% | 0% | 0%
2019 Q3-Q4 | 212 | 88.14% | 11.86% | 0.208% | 1.969% | 9.688% | 0% | 4.973% | 0.8139% | 0.01199% | 1.965% | 0.128% | 0.008506% | 0.03634% | 0% | 1.222% | 0.491% | 0.03789% | 0.5745% | 0.00348% | 0.3024% | 0.04833% | 0% | 0.788% | 0.0003866% | 0% | 0.2459% | 0.006186% | 0.1129% | 0.06689% | 0.02822% | 0% | 0%
2020 Q1-Q2 | 86 | 90.85% | 9.153% | 0.2106% | 1.785% | 7.157% | 0% | 3.573% | 0.7348% | 0.0009531% | 1.475% | 0.1811% | 0.002859% | 0.01334% | 0% | 0.8578% | 0.2869% | 0.0305% | 0.386% | 0.009531% | 0.2097% | 0.0162% | 0% | 0.9169% | 0.0009531% | 0% | 0.2459% | 0% | 0.1344% | 0.07339% | 0.002859% | 0% | 0%

## AP197
title | SUMMARY | [5 empty] | FSV | [11 empty] | BSV | [9 empty] | CP
item | Q'ty | Yield | Yield_loss | CP | BSV | FSV | Passivation crack | Scratch | Contamination | ILD hump | Passivation anomaly | Particle | Residue | Dicing anomaly | Missing Die | Pad anomaly | Pattern incomplete | FS others | Bond chuck mark | Cavity damage | Cavity rough | Contamination | Particle | Residue | Defect on bonding area | Missing Die | Picked die | BS others | Rin | Offset | Span | RB1 | RB2 | SPAT | DPAT
init 2016 Q3-Q4 | 1525 | 91.79% | 8.206% | 0.75% | 2.775% | 4.682% | 2.896e-05% | 2.223% | 0.2216% | 0.01742% | 0.959% | 0.06476% | 0.002332% | 0.137% | 0.000362% | 0.772% | 0.2779% | 0.006763% | 1.642% | 0.2229% | 0.003751% | 0.5441% | 0.001738% | 0% | 0.2102% | 0.01912% | 0.1306% | 7.241e-05% | 0.1473% | 0.009761% | 0.179% | 0.01542% | 0.09712% | 0.1452% | 0.1562%
2018 Q3-Q4 | 849 | 92.13% | 7.867% | 0.6414% | 2.771% | 4.454% | 0% | 1.737% | 0.475% | 0.001509% | 1.111% | 0.03501% | 0.001977% | 0.1017% | 0% | 0.6398% | 0.3395% | 0.01238% | 1.596% | 0.3452% | 0.005046% | 0.3318% | 0.002835% | 0% | 0.3524% | 0.004526% | 0.1321% | 0.001353% | 0.1037% | 0.009703% | 0.1036% | 0.004084% | 0.1307% | 0.05314% | 0.2364%
2019 Q3-Q4 | 4363 | 92.98% | 7.017% | 0.7421% | 1.973% | 4.302% | 0% | 1.753% | 0.4383% | 0.003639% | 1.146% | 0.04834% | 0.00244% | 0.06683% | 4.049e-05% | 0.5077% | 0.3212% | 0.0144% | 0.7998% | 0.3605% | 0.003356% | 0.3595% | 0.002318% | 0% | 0.3049% | 0.006732% | 0.133% | 0.002495% | 0.07445% | 0.01165% | 0.07169% | 0.0003645% | 0.006935% | 0.1381% | 0.4389%
2020 Q1-Q2 | 1444 | 94.25% | 5.751% | 0.6313% | 1.212% | 3.907% | 0% | 1.499% | 0.5008% | 0.004206% | 1.051% | 0.09469% | 0.002447% | 0.05388% | 1.529e-05% | 0.5203% | 0.1711% | 0.01058% | 0.002294% | 0.3195% | 0.007035% | 0.4576% | 0.001407% | 0% | 0.2777% | 0.009559% | 0.1367% | 0.0004435% | 0.06396% | 0.00546% | 0.0342% | 0% | 0% | 0.2011% | 0.3266%

## AP196
title | SUMMARY | [5 empty] | FSV | [11 empty] | BSV | [11 empty] | CP
item | Q'ty | Yield | Yield_loss | CP | BSV | FSV | Passivation crack | Scratch | Contamination | ILD hump | Passivation anomaly | Particle | Residue | Dicing anomaly | Missing Die | Pad anomaly | Pattern incomplete | FS others | Bond chuck mark | Cavity damage | Cavity rough | Contamination | Particle | Residue | Defect on bonding area | Drilled hole anomaly | Missing Die | Moisture trapped | Picked die | BS others | Rin | Offset | RB1 | SPAT | DPAT
init 2016 Q3-Q4 | 1464 | 90.32% | 9.677% | 0.1242% | 3.658% | 5.894% | 2.453e-05% | 2.857% | 0.2876% | 0.02561% | 1.604% | 0.1433% | 0.005764% | 0.1682% | 2.453e-05% | 0.5564% | 0.2165% | 0.03061% | 2.174% | 0.2942% | 0.005617% | 0.297% | 0.00932% | 2.453e-05% | 0.6012% | 0.0451% | 0.01462% | 0.0005151% | 0.2164% | 0.0002453% | 0.03767% | 0.009786% | 0.008094% | 0.02239% | 0.04623%
2018 Q3-Q4 | 869 | 92.53% | 7.468% | 0.139% | 2.95% | 4.379% | 4.132e-05% | 1.7% | 0.3573% | 0.001364% | 1.358% | 0.04446% | 0.003223% | 0.04743% | 0% | 0.4751% | 0.3686% | 0.02289% | 1.545% | 0.4294% | 0.007809% | 0.224% | 0.007066% | 0% | 0.4693% | 0.04793% | 0.003182% | 0.0005785% | 0.2149% | 0.001611% | 0.02066% | 0.004669% | 0.003595% | 0.01925% | 0.09086%
2019 Q3-Q4 | 3051 | 92.6% | 7.398% | 0.6919% | 2.201% | 4.505% | 0% | 1.674% | 0.441% | 0.004978% | 1.439% | 0.06552% | 0.003401% | 0.0639% | 3.531e-05% | 0.4215% | 0.3699% | 0.02184% | 0.7797% | 0.4717% | 0.008556% | 0.2119% | 0.005884% | 0% | 0.4514% | 0.0481% | 0.002789% | 0.0004472% | 0.2179% | 0.00206% | 0.01839% | 0.006485% | 0% | 0.08607% | 0.581%
2020 Q1-Q2 | 1521 | 93.93% | 6.068% | 0.5367% | 1.606% | 3.925% | 2.361e-05% | 1.404% | 0.3472% | 0.003565% | 1.306% | 0.1446% | 0.003399% | 0.06081% | 0% | 0.4759% | 0.165% | 0.01464% | 0.00262% | 0.384% | 0.01039% | 0.2603% | 0.005666% | 0% | 0.625% | 0.04004% | 0.006374% | 0.003683% | 0.2181% | 0.04976% | 0.01213% | 0.006209% | 0% | 0.1201% | 0.3983%

## AP174
title | SUMMARY | [5 empty] | FSV | [9 empty] | BSV | [6 empty] | CP
item | Q'ty | Yield | Yield_loss | CP | BSV | FSV | Bond ring shift | Scratch | Defect on glass | ILD hump | Passivation anomaly | Contamination | Residue | Pattern incomplete | Pad anomaly | FS others | Contamination | Film abnormal | Missing Die | Picked die | Street abnormal | Trench graphic abnormal | BS others | Rin | Offset | RB1 | SPAT | DPAT
init 2016 Q3-Q4 | 334 | 93.87% | 6.128% | 0.7342% | 2.87% | 3.247% | 0.03129% | 0.6862% | 1.483% | 0.0007431% | 0.9209% | 0.04115% | 0.0004624% | 0.05479% | 1.146% | 0.08149% | 0.2399% | 1.827% | 0.1533% | 0.05525% | 0.9285% | 0.1351% | 0.0004624% | 0.03864% | 0.03398% | 0.6785% | 0% | 0%
2018 Q3-Q4 | 211 | 95.46% | 4.535% | 0.31% | 2.04% | 2.185% | 0.01262% | 0.07113% | 0.7862% | 0.0002958% | 0.8595% | 0.01045% | 0.0001315% | 0.02113% | 0.4162% | 0.007757% | 0.1454% | 0.9725% | 0.1132% | 0.02209% | 0.4896% | 0.2652% | 0.03192% | 0.01729% | 0.01939% | 0.09345% | 0.03862% | 0.1412%
2019 Q3-Q4 | 539 | 94.04% | 5.964% | 0.3357% | 2.059% | 3.57% | 1.458% | 0.07001% | 0.8194% | 0.0003345% | 0.7677% | 0.02064% | 0.0002187% | 0.02998% | 0.3914% | 0.01158% | 0.1271% | 1.124% | 0.09354% | 0.02166% | 0.4149% | 0.2594% | 0.01839% | 0.007772% | 0.03577% | 0.1867% | 0.01294% | 0.09251%
2020 Q1-Q2 | 284 | 94.47% | 5.527% | 0.6829% | 1.651% | 3.193% | 2.379% | 0.02% | 0.267% | 2.442e-05% | 0.2036% | 0.008767% | 9.768e-05% | 0.1586% | 0.1411% | 0.01443% | 0.1581% | 0.8663% | 0.04884% | 0.02266% | 0.3377% | 0.2071% | 0.01079% | 0.01231% | 0.03324% | 0.4412% | 0.09748% | 0.09863%

## AP150
title | SUMMARY | [5 empty] | FSV | [11 empty] | BSV | [9 empty] | CP
item | Q'ty | Yield | Yield_loss | CP | BSV | FSV | Passivation crack | Scratch | Contamination | ILD hump | Passivation anomaly | Particle | Residue | Dicing anomaly | Missing Die | Pad anomaly | Pattern incomplete | FS others | Bond chuck mark | Cavity damage | Cavity rough | Contamination | Particle | Residue | Defect on bonding area | Missing Die | Picked die | BS others | Rin | Offset | Span | RB1 | RB2 | SPAT | DPAT
init 2016 Q3-Q4 | 10 | 88.39% | 11.61% | 1.054% | 5.601% | 4.955% | 0% | 2.654% | 0.238% | 0.1499% | 0.4166% | 0.0551% | 0.002204% | 0.01102% | 0% | 1.137% | 0.2865% | 0.004408% | 1.406% | 0.205% | 0.3262% | 3.315% | 0% | 0% | 0.1984% | 0.002204% | 0.1477% | 0% | 0.07053% | 0.01543% | 0.5907% | 0.01984% | 0% | 0.2204% | 0.1367%
2019 Q3-Q4 | 23 | 90.27% | 9.729% | 1.629% | 2.174% | 5.925% | 0% | 2.446% | 0.2913% | 0.08721% | 0.8692% | 0.01342% | 0.001917% | 0.02108% | 0% | 1.417% | 0.7676% | 0.01054% | 1.4% | 0.3182% | 0.00575% | 0.1025% | 0.004792% | 0% | 0.2329% | 0% | 0.1102% | 0% | 0.1054% | 0.00575% | 1.366% | 0.01629% | 0.001917% | 0.1198% | 0.01437%

## AP148
title | SUMMARY | [5 empty] | FSV | [11 empty] | BSV | [11 empty] | CP
item | Q'ty | Yield | Yield_loss | CP | BSV | FSV | Passivation crack | Scratch | Contamination | ILD hump | Passivation anomaly | Particle | Residue | Dicing anomaly | Missing Die | Pad anomaly | Pattern incomplete | FS others | Bond chuck mark | Cavity damage | Cavity rough | Contamination | Particle | Residue | Defect on bonding area | Drilled hole anomaly | Missing Die | Moisture trapped | Picked die | BS others | Rin | Offset | RB1 | SPAT | DPAT
init 2016 Q3-Q4 | 129 | 88.39% | 11.61% | 0.1657% | 4.068% | 7.376% | 0% | 3.194% | 0.6308% | 0.1643% | 1.952% | 0.1975% | 0.007383% | 0.1749% | 0.001384% | 0.8024% | 0.2261% | 0.02538% | 2.273% | 0.3059% | 0.005537% | 0.4088% | 0.01846% | 0% | 0.6354% | 0.04753% | 0.01338% | 0% | 0.3438% | 0.01569% | 0.03876% | 0.009228% | 0.003691% | 0.03415% | 0.07983%
2018 Q3-Q4 | 48 | 88.27% | 11.73% | 0.4005% | 4.489% | 6.837% | 0% | 2.315% | 0.723% | 0.08557% | 1.92% | 0.05704% | 0.00744% | 0.04836% | 0% | 1.355% | 0.2741% | 0.05084% | 2.646% | 0.4601% | 0.02976% | 0.4402% | 0.00248% | 0% | 0.4762% | 0.0744% | 0% | 0% | 0.3584% | 0.00124% | 0.1562% | 0.01984% | 0.009921% | 0.00496% | 0.2096%
2019 Q3-Q4 | 24 | 88.25% | 11.75% | 0.2604% | 4.452% | 7.039% | 0% | 1.917% | 0.8879% | 0.009921% | 1.488% | 0.1017% | 0.01736% | 0.062% | 0% | 0.5605% | 1.939% | 0.05456% | 2.463% | 0.2827% | 0.00744% | 0.7614% | 0.0124% | 0% | 0.4836% | 0.07937% | 0% | 0% | 0.3596% | 0.00248% | 0.1364% | 0.01736% | 0.01488% | 0.01488% | 0.07688%

## AP17400
title | SUMMARY | [5 empty] | FSV | [9 empty] | BSV | [6 empty] | CP
item | Q'ty | Yield | Yield_loss | CP | BSV | FSV | Bond ring shift | Scratch | Defect on glass | ILD hump | Passivation anomaly | Contamination | Residue | Pattern incomplete | Pad anomaly | FS others | Contamination | Film abnormal | Missing Die | Picked die | Street abnormal | Trench graphic abnormal | BS others | Rin | Offset | RB1 | SPAT | DPAT
init 2016 Q3-Q4 | 334 | 93.87% | 6.128% | 0.7342% | 2.87% | 3.247% | 0.03129% | 0.6862% | 1.483% | 0.0007431% | 0.9209% | 0.04115% | 0.0004624% | 0.05479% | 1.146% | 0.08149% | 0.2399% | 1.827% | 0.1533% | 0.05525% | 0.9285% | 0.1351% | 0.0004624% | 0.03864% | 0.03398% | 0.6785% | 0% | 0%
2018 Q3-Q4 | 211 | 95.46% | 4.535% | 0.31% | 2.04% | 2.186% | 0.01262% | 0.07113% | 0.7862% | 0.0002958% | 0.8595% | 0.01045% | 0.0001315% | 0.02113% | 0.4162% | 0.008184% | 0.1454% | 0.972% | 0.1132% | 0.02209% | 0.4896% | 0.2652% | 0.03192% | 0.01729% | 0.01939% | 0.09345% | 0.03862% | 0.1412%
2019 Q3-Q4 | 283 | 95.44% | 4.564% | 0.5108% | 1.844% | 2.21% | 0.01076% | 0.07754% | 0.7717% | 9.803e-05% | 0.8862% | 0.01674% | 0.0002206% | 0.0283% | 0.4096% | 0.008504% | 0.1259% | 0.9269% | 0.0696% | 0.02191% | 0.4399% | 0.2466% | 0.01311% | 0.007107% | 0.03269% | 0.3432% | 0.02093% | 0.1069%
2020 Q1-Q2 | 111 | 96.56% | 3.442% | 1.247% | 1.155% | 1.04% | 0.01612% | 0.01275% | 0.2478% | 6.248e-05% | 0.2764% | 0.005123% | 6.248e-05% | 0.3455% | 0.1263% | 0.009559% | 0.1385% | 0.6903% | 0.0323% | 0.02168% | 0.07423% | 0.1941% | 0.003749% | 0.003999% | 0.02349% | 1.116% | 0.02306% | 0.08054%